## 콘크리트품질관리대장
타설번호 | 타설일자 | 타설부위/구조체 | 설계기준강도(fck, MPa) | 타설량(m3) | 레미콘 규격 | 7일 시험일자 | 7일 강도(MPa) | 7일 발현율(%) | 28일 시험일자 | 28일 강도(MPa) | 28일 발현율(%) | 최종 판정 | 비고/감리확인
CONC-20260829-01 | 2026.08.29 | 지하 2층 바닥 슬래브 1구역 | 24 | 320 | 25-24-150 | 2026.09.05 | 18.5 | 77.1% | 2026.09.26 | 26.2 | 109.2% | 28일 강도 적합 (PASS) | 감리원 입회 타설 (누적 320m3)
CONC-20260829-02 | 2026.08.29 | 지하 2층 바닥 슬래브 1구역 | 24 | 320 | 25-24-150 | 2026.09.05 | 18.5 | 77.1% | 2026.09.26 | 26.2 | 109.2% | 28일 강도 적합 (PASS) | 감리원 입회 타설 (누적 320m3)
CONC-20260829-03 | 2026.08.29 | 지하 2층 바닥 슬래브 1구역 | 24 | 320 | 25-24-150 | 2026.09.05 | 18.5 | 77.1% | 2026.09.26 | 26.2 | 109.2% | 28일 강도 적합 (PASS) | 감리원 입회 타설 (누적 320m3)
CONC-20260829-04 | 2026.08.29 | 지하 2층 바닥 슬래브 1구역 | 24 | 320 | 25-24-150 | 2026.09.05 | 18.5 | 77.1% | 2026.09.26 | 26.2 | 109.2% | 28일 강도 적합 (PASS) | 감리원 입회 타설 (누적 320m3)
CONC-20260829-05 | 2026.08.29 | 지하 2층 바닥 슬래브 1구역 | 24 | 320 | 25-24-150 | 2026.09.05 | 18.5 | 77.1% | 2026.09.26 | 26.2 | 109.2% | 28일 강도 적합 (PASS) | 감리원 입회 타설 (누적 320m3)
CONC-20260829-06 | 2026.08.29 | 지하 2층 바닥 슬래브 1구역 | 24 | 320 | 25-24-150 | 2026.09.05 | 18.5 | 77.1% | 2026.09.26 | 26.2 | 109.2% | 28일 강도 적합 (PASS) | 감리원 입회 타설 (누적 320m3)